## Sheet1
MAC THEP | C | Si | Mn | S | P | AL(ppm) | Ca | Cr | Cu | Ni | VÔI | LDSF | AL(kg) | GHI CHÚ | NGÀY
1SP | 10 | 10-15 | 40-50 | 0.04 | 0.04 | [8 empty] | 500mn, 170si
2SP | 10-15 | 10-15 | 35-50 | 0.035 | 0.035 | [8 empty] | 500mn, 170si
30MnSi | 28-32 | 75-85 | 90-100 | 0.02 | 0.02 | [5 empty] | 400 | 250 |  | 250ldsf,1350SIMN,1100 FESI | 2023-06-16
3SP | 17-22 | 17-27 | 45-60 | 0.04 | 0.04 | [8 empty] | 900mn, 280si
3SPM | 18-23 | 18-25 | 45-55 | 0.035 | 0.035 | [8 empty] | 800mn, 250si | 2021-06-13
4SP | 22-27 | 20-30 | 65-75 | 0.035 | 0.035 | [5 empty] | 400 |  |  | 1000mn, 280si
4SPM | 20-25 | 20-30 | 65-75 | 0.035 | 0.035 | [5 empty] | 400 |  |  | 1200mn, 280si
4SPM1 | 17-22 | 25-35 | 90-100 | 0.035 | 0.035 | [8 empty] | 1900mn, 110si
4SPM2 | 26-30 | 18-25 | 68-75 | 0.04 | 0.040 | [5 empty] | 400 |  |  | 1000mn,180si | 2021-09-11
4SPM3 | 18-23 | 17-27 | 50-60 | 0.04 | 0.040 | [8 empty] | 900mn, 240si | 2021-11-23
#NAME? | 29-33 | 15-25 | 90-100 | 0.04 | 0.040 | [8 empty] | 1400mn, 80si
5SPM | 29-33 | 20-25 | 90-100 | 0.04 | 0.040 | [8 empty] | 1400mn, 150si | 2021-12-19
5SPM1 | 29-33 | 27-33 | 80-85 | 0.035 | 0.035 | [8 empty] | 1400mn, 280si
5SPM2 | 28-33 | 20-30 | 75-85 | 0.04 | 0.04 | [5 empty] | 400 |  |  | 1400mn,280si | 2021-08-13
B500B | 18-22 | 20 30 | 80-100 | 0.015 | 0.025 | [5 empty] | 400 |  |  | 1400mn,150Si | 2021-12-17
B500B2 | 18-22 | 35-40 | 135-150 | 0.04 | 0.04 | [5 empty] | 300 |  |  | 2000mn/1900femn, 80si | 2021-04-24
B500BP1 | 18-22 | 35-40 | 145-150 | 0.01 | 0.02
B500BP2 | 18-22 | 35-40 | 130-140 | 0.02 | 0.02
B500BV1 | 18-22 | 30-40 | 135-145 | 0.025 | 0.03 | [5 empty] | 400 |  |  | 2000mn/1900femn, 50si | 2023-09-02
B500BV | 18-22 | 30-40 | 1,35-1,45 | 0.025 | 0.03 | [5 empty] | 400 |  |  | 2000mn/1900femn, 50si | 2023-08-24
CB240 | 15-21 | 17-25 | 40-50 | 0.03 | 0.03 | [5 empty] | 400 |  |  |  | 2021-12-12
CT3 | 14-20 | 15-30 | 30-60 | 0.045 | 0.045 | [5 empty] | 400 |  |  | 600Mn, 200Si | 2019-08-20
CT5 | 23-29 | 20-30 | 65-75 | 0.04 | 0.04 | [5 empty] | 400 |  |  | 950Mn, 250Si | 2021-05-21
CT5A | 20-25 | 20-30 | 70-80 | 0.04 | 0.04 | [8 empty] | 1000mn, 260si
CT5V | 28-33 | 20-30 | 70-85 | 0.04 | 0.04 | [5 empty] | 200 |  |  | 1000mn, 220si | 2021-05-21
ER70S-6 | 6-10 | 80-85 | 140-145 | 0.01 | 0.02 |  |  |  | 50 |  | 400 |  |  | 1800mn, 800si | 2022-08-02
Q235 | 20-25 | 15-20 | 40-55 | 0.035 | 0.035 | [8 empty] | 800mn, 170si
Q235A | 19-23 | 22-35 | 70-85 | 0.035 | 0.035 | [8 empty] | 1000mn, 260si
Q235B | 16-20 | 15-30 | 45-55 | 0.035 | 0.035 | [8 empty] | 800mn, 220si
Q235C | 18-23 | 17-27 | 55-65 | 0.035 | 0.035 | [5 empty] | 400 |  |  | 900mn, 220si
Q235M | 17-23 | 21-26 | 45-55 | 0.035 | 0.035 | [8 empty] | 600mn, 260si
Q235M0 | 16-20 | 20-25 | 50-60 | 0.035 | 0.035 | [8 empty] | 600mn, 260si
Q235M1 | 15-20 | 15-20 | 40-50 | 0.035 | 0.035 | [8 empty] | 600mn, 170si
Q235M2 | 20-24 | 15-25 | 90-100 | 0.035 | 0.035 | [8 empty] | 1200mn, 100si
Q235M3 | 22-27 | 18-27 | 85-95 | 0.04 | 0.035 | [8 empty] | 1200mn, 170si
SAE1030 | 25-30 | 20-30 | 65-75 | 0.01 | 0.025 | [5 empty] | 400
SAE1006 | 8 | 10 | 40 | 0.03 | 0.03 | 100-200 |  |  |  |  | 500 | 250 |  | 400femn | 400femn
SAE1006 CCM | 5-7 | 5-10 | 25-35 | 0.01 | 0.02 | 100-200 | 25-40 |  |  |  | 400 | 250 | 120 | 250femn | 2022-06-25
SAE1006AL | 5.5 | 3 | 15-18 | 0.01 | 0.02 | 150-350 | 20-35 |  |  |  | 600 | 250 | 260-300 | 100femn | 2021-05-11
SAE1006AL-M | 5.5 | 3 | 20-25 | 0.01 | 0.02 | 150-350 | 20-35 |  |  |  | 600 | 200 | 260-300
SAE1006B | 8 | 12-17 | 25-40 | 0.015 | 0.025 | [5 empty] | 500 | 100 | 20 | 500mn, 170si
SAE1006K | 8 | 10-20 | 25-40 | 0.02 | 0.025 | [5 empty] | 400 | 100 | 50 | 500mn, 200si
SAE1006M1 | 8 | 5-10 | 25-35 | 0.01 | 0.025 | [5 empty] | 400 | 250 | 50 | 400SIMN | 2023-05-27
SAE1006SI | 6.5 | 10-20 | 15-20 | 0.01 | 0.02 | 70-150 | 25-35 |  |  |  | 600 | 250 | 200 | mn13, 170si
SAE1008 | 8 | 10-15 | 30-50 | 0.03 | 0.03 | 50 |  |  |  |  | 400 | 100 | 18 | 500mn, 170si
SAE1008AL | 4-7 | 3 | 20-30 | 0.01 | 0.02 | 150-350 | 20-35 |  |  |  | 600 | 200 | 250 | 350femn
SAE1008-S10 | 8 | 10-15 | 50 | 0.01 | 0.02 | 50 |  |  |  |  | 400 | 100 | 20 | 500mn, 170si | 2021-05-21
SAE1008-S35 | 10 | 20-25 | 45-55 | 0.035 | 0.035 | 50 | [6 empty] | 18 | 500mn, 170si
SAE1010 | 8-13 | 15-20 | 40-50 | 0.015 | 0.025 | [5 empty] | 400 | 100 |  | 500mn, 200si/550femn, 270si | 2021-05-21
SAE1010B | 8-13 | 10-15 | 40-50 | 0.015 | 0.025 | [5 empty] | 400 | 100 |  | 500mn, 200si
SAE1012 | 10-15 | 10-15 | 40-60 | 0.035 | 0.035 | [5 empty] | 300 |  |  | 600mn, 50si
SAE1015 | 13-18 | 15-20 | 45-60 | 0.015 | 0.025 | [5 empty] | 300 | 100 |  | 600mn, 200si | 2021-05-21
SAE1017 | 15-20 | 10-15 | 40-60 | 0.04 | 0.04 | [8 empty] | 600mn, 200si
SAE1010 | 8-13 | 15-20 | 40-50 | 0.015 | 0.025 | [5 empty] | 400 |  |  | 520SIMN, 170SI
SAE1015 | 13-18 | 15-20 | 45-60 | 0.015 | 0.025 | [5 empty] | 400 |  |  | 600SIMN,100SI
SAE1018 | 15-20 | 10-15 | 65-75 | 0.015 | 0.025 | [5 empty] | 400 |  |  | 900mn, 100si | 2020-11-11
SAE1018A | 15-20 | 17-23 | 65-75 | 0.015 | 0.025 | [5 empty] | 400 |  |  | 900mn, 100si
SAE1020 | 18-23 | 15-20 | 40-50 | 0.025 | 0.025 |  |  | 659 | [5 empty] | 500m, 170si
SAE1012 | 10-15 | 10-15 | 40-60 | 0.035 | 0.035 | [5 empty] | 300 |  |  | 500mn, 50si
SAE1021 | 20-24 | 20-30 | 65-75 | 0.01 | 0.02 | [5 empty] | 400 | 200 |  | C15, 900mn, 100si | 2020-09-21
SAE1022 | 20-25 | 15-25 | 40-50 | 0.025 | 0.025 | [5 empty] | 500 | 200 |  | 500mn, 200si | 2021-12-12
SAE1022AL | 18-23 | 5-7 | 70-80 | 0.01 | 0.02 | 150-350 | 25-40 |  |  |  | 500 | 200 | 250 | C13, 1000femn
SAE1022B | 18-23 | 20-25 | 75-85 | 0.025 | 0.025 | [5 empty] | 400 | 200 |  | 1100mn,200si
SAE1022C | 20-25 | 20-25 | 75-85 | 0.025 | 0.025
SAE1022SI | 18-24 | 5-9 | 80-101 | 0.01 | 0.025 | [8 empty] | 1200femn
SD295A | 25-29 | 15-30 | 50-80 | 0.04 | 0.04 | [8 empty] | 1000mn, 200si
SD390 | 23-29 | 30-40 | 135-150 | 0.04 | 0.04 | [5 empty] | 300 |  |  | C14, 2300mn, 100si
SD390A | 20-25 | 17-33 | 95-115 | 0.035 | 0.035 | [8 empty] | 1700mn
SD390B | 18-22 | 30-40 | 135-150 | 0.035 | 0.035 | [8 empty] | C11, 2200mn, 100si | lothoi2!
SD390CRV | 29-33 | 40-45 | 140-145 | 0.02 | 0.02 |  |  | 0.10-0.15 |  |  | 400 |  |  | 100% Nito | 2022-02-12
SD390V1 | 18-22 | 40-45 | 140-160 | 0.035 | 0.035 | [8 empty] | C11, 2300mn, 150si
SD390V2 | 18-22 | 40-50 | 153-160 | 0.04 | 0.04 | [8 empty] | C11, 2300mn, 150si
SPA-H | 4.5-6.5 | 45-50 | 55-60 | 0.006 | 0.1 | 150-350 | 20-35 | 0.35-0.40 | 0.25-0.3 | 0.05-0.09 | 400 | 200 | 180-200 | 600mn, 400si | 2022-07-21
SPHT4 | 20-25 | 15-20 | 70-80 | 0.01 | 0.02 | 80-150 | 20-35 |  |  |  | 400 | 200 | 180 | 1200mn | 2021-08-24
SS400 | 17-20 | 10-20 | 40-60 | 0.01 | 0.02 | [5 empty] | 400 | 250 | 170 | 500mn
SS400AL | 20-25 | 3 | 30-50 | 0.01 | 0.02 | 150-350 | 10-35 |  |  |  | 400 | 250 | 170 | 400femn
SS400AL-A | 16-20 | 3 | 35-50 | 0.01 | 0.02 | 150-350 | 10-35 |  |  |  | 400 | 200 | 160-200 | C13, 400femn | 2022-09-25
SS400AL-B | 20-25 | 3 | 30-50 | 0.01 | 0.02 | 150-350 | 10-35 |  |  |  | 400 | 200 | 160-200 | 400femn
SS400AL-C | 16-20 | 3 | 30-35 | 0.01 | 0.02 | 150-350 | 20-35 |  |  |  | 400 | 200 | 160-200 | 200femn
SS400SI | 16-20 | 15-20 | 30-50 | 0.01 | 0.022 | 80-150 | 10-35 |  |  |  | 400 | 250 | 100 | 400mn, 150si
SS400SI-A | 18-23 | 15-20 | 35-50 | 0.01 | 0.02 | 80-150 | 10-35 |  |  |  | 400 | 0 | 100-120 | 400mn, 190si | 2021-09-25
SS400SI-B | 20-25 | 15-20 | 30-50 | 0.01 | 0.02 | 80-150 | 10-35 |  |  |  | 400 | 250 | 60 | 400mn, 150si
SWRCH22A | 18-23 | 3-7 | 70-90 | 0.01 | 0.02 | 250-350 | 20-35 |  |  |  | 400 | 250 | 180-200 | C13, 950FEMN | 2022-04-15
SWRH62A | 60-64 | 15-25 | 50-60 | 0.01 | 0.02 | [5 empty] | 400 |  |  |  | 2022-08-04
SWRH72A | 70-74 | 15-25 | 40-60 | 0.01 | 0.02 | [5 empty] | 400 |  |  | 102FESI 601 SIMN LDSF200 | 2022-02-11
SWRH82A | 80-84 | 15-25 | 45-55 | 0.01 | 0.017 | [5 empty] | 400 |  |  | 400 Femn, 170 Fesi | 2023-06-09
SWRH82B | 80-85 | 20-25 | 80-85 | 0.01 | 0.02 | [5 empty] | 300 | 200 |  | 1071 SiMn, 650 C(0.07--0.50)LDSF200 | 2023-10-10
SWRH82B1 | 80-85 | 20-25 | 80-85 | 0.01 | 0.02 |  |  | 0.25-0.20 |  |  | 300 | 200 |  | 250 FESI, 800C.LDSF200 | 2023-03-09
SWRH82C | 80-84 | 15-25 | 40-60 | 0.01 | 0.017 | [5 empty] | 400 |  |  |  | 2022-07-27
S275JR | 17-21 | 0 | 70-80 | 0.008 | 0.02 | 150-350 |  |  |  |  | 400 | 200 | 150-250 | 830 FeMn, (800 FEMN 75) | 2023-03-18
SWRH82ACr | 80-84 | 18-25 | 30-40 | 0.01 | 0,015 |  |  | 0,3-0,4 |  |  | 400 | 200 |  | 300femn , 250 fesi. 800c ,ldsf 200 | 2023-04-26
S355JR | 18-23 | 0 | 80-90 | 0.01 | 0.02 | 150-350 |  |  |  |  | 400 | 0 |  | 900femn,150AL | 2023-06-29
S235JR | 0.03-0.06 | 0 | 50-60 | 0.01 | 0.02 | 350 |  |  |  |  | 400 | 200 |  | 220AL, 500 FEMN
SWRH72ACr | 0.69-0.73 | 18-25 | 30-40 | 0.01 | 0.015 | [5 empty] | 400 |  |  |  | 2023-04-28
S235JR2 | 0.03-0.06 | 0 | 70-80 | 0.01 | 0.02 | 350 |  |  |  |  | 400 | 200
Note on R24: Author: